## Data
Description	Duty cycle derating curves for Japanese 15k Xdu. Tests conducted at BUC on 2/11/97 - 2/12/97 using prototypes 3 (input) and 4 (output)
Title	Duty Cycle Derating Curves for 15 kHz Converter / (60° C Maximum Ceramic Temperature)
X axis	Input Power (Watts)	(Includes loss of total stack (2 Xdu + Dogbone horn + resistive load)
Y1 axis	Duty Cycle (%) [2 seconds on]
Y2 axis

Ceramic OD = 2.2"
Ceramic ID = .900"
Ceramic thick = .200"
Ceramic vol (1 ceramic) = .633 in^3 = 10.37 cm^3
Ceramic vol (6 ceramics) = 3.80 in^3 = 98.3 cm^3

80 SCFM = 38 L/sec
50 SCFM = 24 L/sec

		Notes below:	Legends below (yellow background):
		Duty Cycle (%)		100.0	66.7	50.0
		Power (W)	80 SCFM [2.27 m^3/min] cooling air	1710	2700	3470
		Power density (W/cm^3)		17.4	27.5	35.3
		Power, average (W)		1710.0	1800.9	1735.0
		Power density, average (W/cm^3)		17.4	18.3	17.7
		Stabilized Temp (°C)		56.0	57.2	60.4

		Duty Cycle (%)		95.2	50.0	35.1
		Power (W)	50 SCFM [1.42 m^3/min] cooling air	1740	2740	3540
		Power density (W/cm^3)		17.7	27.9	36.0
		Power, average (W)		1656.5	1370.0	1242.5
		Power density, average (W/cm^3)		16.9	13.9	12.6
		Stabilized Temp (°C)		16.9	60.6	57.0

## Chart 1 - Power (X axis)
Power while ultrasonics active (watts) / Duty cycle (%)

## Chart 2 - Power density (X axis)
Power density while ultrasonics active (watts/cm^3 of ceramic) / Duty cycle (%)

## Chart 3 - Power, average (X axis)
Power while ultrasonics active (watts) / Average power over entire duty cycle (watts)

## Chart 5 - Power (Y axis)
Duty Cycle (%) / Peak power (watts)

## Chart 6 - Power, average (Y axis)
Duty Cycle (%) / Average power (watts)

## Chart 7 - Power density (Y axis)
Duty Cycle (%) / Peak power density (watts/cm^3 of ceramic)

## Chart 8 - Power density, average (Y axis)
Duty Cycle (%) / Average power density (watts/cm^3 of ceramic)