## Data
deangelis_1a.ods
Pixel data (to establish actual X & Y values) taken from << DeAngelis - 'Optimizing Piezoelectric Crystal Preload in Ultrasonic Transducers' (IEEE purchase).pdf >>, graph << deangelis1_fig21_1b.xcf >> when viewed in GIMP

			Pixels	Axis value	Axis scale (Value/Pixels)
		X axis	759	500	0.6588
		Y axis	370	130	0.3514

					Prestress (ksi)	X pixels	X value (ma)	Y pixels @ 302 ma	Y value (ohms) @ 302 ma
					4.5	458	302	232	81.5
					9.0	458	302	126	44.3
					11.5	458	302	109	38.3
					14.0	458	302	132	46.4
					18.0	458	302	359	126.1

					Legends		302 ma

Notes:
1	Data was taken at 302 ma which is the max graphed Y value @ a prestress of 18 ksi
2	The aim is to show that there is a wide band of prestress for which the impedance remains relatively low

## chart1
Prestress (ksi) / Impedance (ohms)

Prestress (ksi) / Prestress (MPa) / Impedance (ohms)